## Sheet1
Time(h) | Resistance increase[%]
4.4680692 | 0.18239191
178.8359496 | 3.8348384
339.7996392 | 6.940109
679.664832 | 11.876575
1010.635584 | 15.173212
1350.423312 | 22.47762
1681.340304 | 27.4136
2016.761376 | 31.439077